## Sheet1
Record | Type | Sample Name | Z-Ave | PdI | ZP | Mob | Cond | Record | Type | Sample Name | Z-Ave | PdI | ZP | Mob | Cond
|  |  | d.nm |  | mV | µmcm/Vs | mS/cm |  |  |  | d.nm |  | mV | µmcm/Vs | mS/cm
1 | Zeta | amgen_conj_rt_0.1PEG 1 |  |  | 10.9 | 0.6706 | 0.442 | 1 | Zeta | amgen_conj_4deg_ovn_0.1PEG 1 |  |  | 10.7 | 0.6594 | 0.443
2 | Zeta | amgen_conj_rt_0.1PEG 2 |  |  | 12 | 0.7376 | 0.452 | 2 | Zeta | amgen_conj_4deg_ovn_0.1PEG 2 |  |  | 11.2 | 0.6879 | 0.466
3 | Zeta | amgen_conj_rt_0.1PEG 3 |  |  | 11.3 | 0.6964 | 0.459 | 3 | Zeta | amgen_conj_4deg_ovn_0.1PEG 3 |  |  | 10.1 | 0.6203 | 0.479
[5 empty] | 11.4 | 0.7015333 | 0.451 | [5 empty] | 10.66667 | 0.6558667 | 0.4626667
4 | Size | amgen_conj_rt_0.01PEG 1 | 53.05 | 0.187 |  |  |  | 7 | Size | amgen_conj_4deg_ovn_0.1PEG 1 | 54.45 | 0.232
5 | Size | amgen_conj_rt_0.01PEG 2 | 53.63 | 0.185 |  |  |  | 8 | Size | amgen_conj_4deg_ovn_0.1PEG 3 | 54.49 | 0.205
6 | Size | amgen_conj_rt_0.01PEG 3 | 53.83 | 0.199 |  |  |  | 9 | Size | amgen_conj_4deg_ovn_0.1PEG 3 | 54.49 | 0.205
|  |  | 53.50333 | 0.1903333 | [6 empty] | 54.47667 | 0.214
7 | Size | amgen_conj_rt_0.01PEG 1 | 64.43 | 0.232 |  |  |  | 10 | Size | amgen_conj_4deg_ovn_0.01PEG 1 | 76.65 | 0.283
8 | Size | amgen_conj_rt_0.01PEG 2 | 60.54 | 0.237 |  |  |  | 11 | Size | amgen_conj_4deg_ovn_0.01PEG 2 | 77.05 | 0.343
9 | Size | amgen_conj_rt_0.01PEG 3 | 56.92 | 0.2 |  |  |  | 12 | Size | amgen_conj_4deg_ovn_0.01PEG 3 | 78.2 | 0.281
|  |  | 60.63 | 0.223 | [6 empty] | 77.3 | 0.3023333
10 | Zeta | amgen_conj_rt_0.01PEG 1 |  |  | 10.2 | 0.6265 | 0.446 | 13 | Zeta | amgen_conj_4deg_ovn_0.01PEG 1 |  |  | 9.54 | 0.5886 | 0.452
11 | Zeta | amgen_conj_rt_0.01PEG 2 |  |  | 9.82 | 0.6055 | 0.459 | 14 | Zeta | amgen_conj_4deg_ovn_0.01PEG 2 |  |  | 10.2 | 0.6315 | 0.471
12 | Zeta | amgen_conj_rt_0.01PEG 3 |  |  | 9.7 | 0.5985 | 0.465 | 15 | Zeta | amgen_conj_4deg_ovn_0.01PEG 3 |  |  | 9.71 | 0.5992 | 0.476
[5 empty] | 9.906667 | 0.6101667 | 0.4566667 | [5 empty] | 9.816667 | 0.6064333 | 0.4663333
13 | Zeta | amgen_conj_4deg_0.1PEG 1 |  |  | 8.12 | 0.501 | 0.31 | 16 | Zeta | amgen_conj_rt_ovn_0.1PEG 1 |  |  | 9.6 | 0.5923 | 0.448
14 | Zeta | amgen_conj_4deg_0.1PEG 2 |  |  | 9.78 | 0.6032 | 0.355 | 17 | Zeta | amgen_conj_rt_ovn_0.1PEG 2 |  |  | 10.6 | 0.6509 | 0.482
15 | Zeta | amgen_conj_4deg_0.1PEG 3 |  |  | 10.3 | 0.6341 | 0.39 | 18 | Zeta | amgen_conj_rt_ovn_0.1PEG 3 |  |  | 10.3 | 0.6383 | 0.487
[5 empty] | 9.4 | 0.5794333 | 0.3516667 | [5 empty] | 10.16667 | 0.6271667 | 0.4723333
16 | Size | amgen_conj_4deg_0.1PEG 1 | 68.14 | 0.251 |  |  |  | 19 | Size | amgen_conj_rt_ovn_0.1PEG 1 | 71.74 | 0.269
17 | Size | amgen_conj_4deg_0.1PEG 2 | 66.02 | 0.264 |  |  |  | 20 | Size | amgen_conj_rt_ovn_0.1PEG 2 | 75.6 | 0.261
18 | Size | amgen_conj_4deg_0.1PEG 3 | 65.08 | 0.261 |  |  |  | 21 | Size | amgen_conj_rt_ovn_0.1PEG 3 | 74.41 | 0.276
|  |  | 66.41333 | 0.2586667 | [6 empty] | 73.91667 | 0.2686667
19 | Size | amgen_conj_4deg_0.01PEG 1 | 80.6 | 0.228 |  |  |  | 22 | Size | amgen_conj_rt_ovn_0.01PEG 1 | 74.64 | 0.212
20 | Size | amgen_conj_4deg_0.01PEG 2 | 62.54 | 0.233 |  |  |  | 23 | Size | amgen_conj_rt_ovn_0.01PEG 2 | 72.25 | 0.199
21 | Size | amgen_conj_4deg_0.01PEG 3 | 58.29 | 0.212 |  |  |  | 24 | Size | amgen_conj_rt_ovn_0.01PEG 3 | 71.71 | 0.191
|  |  | 67.14333 | 0.2243333 | [6 empty] | 72.86667 | 0.2006667
22 | Zeta | amgen_conj_4deg_0.01PEG 1 |  |  | 8.79 | 0.5424 | 0.458 | 25 | Zeta | amgen_conj_rt_ovn_0.01PEG 1 |  |  | 10.6 | 0.6554 | 0.442
23 | Zeta | amgen_conj_4deg_0.01PEG 2 |  |  | 9.42 | 0.5813 | 0.47 | 26 | Zeta | amgen_conj_rt_ovn_0.01PEG 2 |  |  | 10.8 | 0.6637 | 0.453
24 | Zeta | amgen_conj_4deg_0.01PEG 3 |  |  | 10.6 | 0.6545 | 0.478 | 27 | Zeta | amgen_conj_rt_ovn_0.01PEG 3 |  |  | 11.4 | 0.7048 | 0.46
[5 empty] | 9.603333 | 0.5927333 | 0.4686667 | [5 empty] | 10.93333 | 0.6746333 | 0.4516667

## 4 Degree Conj
Record | Type | Sample Name | Z-Ave | PdI | ZP | Mob | Cond | Record | Type | Sample Name | Z-Ave | PdI | ZP | Mob | Cond
13 | Zeta | amgen_conj_4deg_0.1PEG 1 |  |  | 8.12 | 0.501 | 0.31 | 1 | Zeta | amgen_conj_4deg_ovn_0.1PEG 1 |  |  | 10.7 | 0.6594 | 0.443
14 | Zeta | amgen_conj_4deg_0.1PEG 2 |  |  | 9.78 | 0.6032 | 0.355 | 2 | Zeta | amgen_conj_4deg_ovn_0.1PEG 2 |  |  | 11.2 | 0.6879 | 0.466
15 | Zeta | amgen_conj_4deg_0.1PEG 3 |  |  | 10.3 | 0.6341 | 0.39 | 3 | Zeta | amgen_conj_4deg_ovn_0.1PEG 3 |  |  | 10.1 | 0.6203 | 0.479
[5 empty] | 9.4 | 0.5794333 | 0.3516667 | [5 empty] | 10.66667 | 0.6558667 | 0.4626667
16 | Size | amgen_conj_4deg_0.1PEG 1 | 68.14 | 0.251 |  |  |  | 7 | Size | amgen_conj_4deg_ovn_0.1PEG 1 | 54.45 | 0.232
17 | Size | amgen_conj_4deg_0.1PEG 2 | 66.02 | 0.264 |  |  |  | 8 | Size | amgen_conj_4deg_ovn_0.1PEG 3 | 54.49 | 0.205
18 | Size | amgen_conj_4deg_0.1PEG 3 | 65.08 | 0.261 |  |  |  | 9 | Size | amgen_conj_4deg_ovn_0.1PEG 3 | 54.49 | 0.205
|  |  | 66.41333 | 0.2586667 | [6 empty] | 54.47667 | 0.214
19 | Size | amgen_conj_4deg_0.01PEG 1 | 80.6 | 0.228 |  |  |  | 10 | Size | amgen_conj_4deg_ovn_0.01PEG 1 | 76.65 | 0.283
20 | Size | amgen_conj_4deg_0.01PEG 2 | 62.54 | 0.233 |  |  |  | 11 | Size | amgen_conj_4deg_ovn_0.01PEG 2 | 77.05 | 0.343
21 | Size | amgen_conj_4deg_0.01PEG 3 | 58.29 | 0.212 |  |  |  | 12 | Size | amgen_conj_4deg_ovn_0.01PEG 3 | 78.2 | 0.281
|  |  | 67.14333 | 0.2243333 | [6 empty] | 77.3 | 0.3023333
22 | Zeta | amgen_conj_4deg_0.01PEG 1 |  |  | 8.79 | 0.5424 | 0.458 | 13 | Zeta | amgen_conj_4deg_ovn_0.01PEG 1 |  |  | 9.54 | 0.5886 | 0.452
23 | Zeta | amgen_conj_4deg_0.01PEG 2 |  |  | 9.42 | 0.5813 | 0.47 | 14 | Zeta | amgen_conj_4deg_ovn_0.01PEG 2 |  |  | 10.2 | 0.6315 | 0.471
24 | Zeta | amgen_conj_4deg_0.01PEG 3 |  |  | 10.6 | 0.6545 | 0.478 | 15 | Zeta | amgen_conj_4deg_ovn_0.01PEG 3 |  |  | 9.71 | 0.5992 | 0.476
[5 empty] | 9.603333 | 0.5927333 | 0.4686667 | [5 empty] | 9.816667 | 0.6064333 | 0.4663333

## RT Conj
Record | Type | Sample Name | Z-Ave | PdI | ZP | Mob | Cond | Record | Type | Sample Name | Z-Ave | PdI | ZP | Mob | Cond
1 | Zeta | amgen_conj_rt_0.1PEG 1 |  |  | 10.9 | 0.6706 | 0.442 | 16 | Zeta | amgen_conj_rt_ovn_0.1PEG 1 |  |  | 9.6 | 0.5923 | 0.448
2 | Zeta | amgen_conj_rt_0.1PEG 2 |  |  | 12 | 0.7376 | 0.452 | 17 | Zeta | amgen_conj_rt_ovn_0.1PEG 2 |  |  | 10.6 | 0.6509 | 0.482
3 | Zeta | amgen_conj_rt_0.1PEG 3 |  |  | 11.3 | 0.6964 | 0.459 | 18 | Zeta | amgen_conj_rt_ovn_0.1PEG 3 |  |  | 10.3 | 0.6383 | 0.487
[5 empty] | 11.4 | 0.7015333 | 0.451 | [5 empty] | 10.16667 | 0.6271667 | 0.4723333
4 | Size | amgen_conj_rt_0.1PEG 1 | 53.05 | 0.187 |  |  |  | 19 | Size | amgen_conj_rt_ovn_0.1PEG 1 | 71.74 | 0.269
5 | Size | amgen_conj_rt_0.1PEG 2 | 53.63 | 0.185 |  |  |  | 20 | Size | amgen_conj_rt_ovn_0.1PEG 2 | 75.6 | 0.261
6 | Size | amgen_conj_rt_0.1PEG 3 | 53.83 | 0.199 |  |  |  | 21 | Size | amgen_conj_rt_ovn_0.1PEG 3 | 74.41 | 0.276
|  |  | 53.50333 | 0.1903333 | [6 empty] | 73.91667 | 0.2686667
7 | Size | amgen_conj_rt_0.01PEG 1 | 64.43 | 0.232 |  |  |  | 22 | Size | amgen_conj_rt_ovn_0.01PEG 1 | 74.64 | 0.212
8 | Size | amgen_conj_rt_0.01PEG 2 | 60.54 | 0.237 |  |  |  | 23 | Size | amgen_conj_rt_ovn_0.01PEG 2 | 72.25 | 0.199
9 | Size | amgen_conj_rt_0.01PEG 3 | 56.92 | 0.2 |  |  |  | 24 | Size | amgen_conj_rt_ovn_0.01PEG 3 | 71.71 | 0.191
|  |  | 60.63 | 0.223 | [6 empty] | 72.86667 | 0.2006667
10 | Zeta | amgen_conj_rt_0.01PEG 1 |  |  | 10.2 | 0.6265 | 0.446 | 25 | Zeta | amgen_conj_rt_ovn_0.01PEG 1 |  |  | 10.6 | 0.6554 | 0.442
11 | Zeta | amgen_conj_rt_0.01PEG 2 |  |  | 9.82 | 0.6055 | 0.459 | 26 | Zeta | amgen_conj_rt_ovn_0.01PEG 2 |  |  | 10.8 | 0.6637 | 0.453
12 | Zeta | amgen_conj_rt_0.01PEG 3 |  |  | 9.7 | 0.5985 | 0.465 | 27 | Zeta | amgen_conj_rt_ovn_0.01PEG 3 |  |  | 11.4 | 0.7048 | 0.46
[5 empty] | 9.906667 | 0.6101667 | 0.4566667 | [5 empty] | 10.93333 | 0.6746333 | 0.4516667

## 0.1PEG
Record | Type | Sample Name | Z-Ave | PdI | ZP | Mob | Cond | Record | Type | Sample Name | Z-Ave | PdI | ZP | Mob | Cond
13 | Zeta | amgen_conj_4deg_0.1PEG 1 |  |  | 8.12 | 0.501 | 0.31 | 1 | Zeta | amgen_conj_4deg_ovn_0.1PEG 1 |  |  | 10.7 | 0.6594 | 0.443
14 | Zeta | amgen_conj_4deg_0.1PEG 2 |  |  | 9.78 | 0.6032 | 0.355 | 2 | Zeta | amgen_conj_4deg_ovn_0.1PEG 2 |  |  | 11.2 | 0.6879 | 0.466
15 | Zeta | amgen_conj_4deg_0.1PEG 3 |  |  | 10.3 | 0.6341 | 0.39 | 3 | Zeta | amgen_conj_4deg_ovn_0.1PEG 3 |  |  | 10.1 | 0.6203 | 0.479
[5 empty] | 9.4 | 0.5794333 | 0.3516667 | [5 empty] | 10.66667 | 0.6558667 | 0.4626667
16 | Size | amgen_conj_4deg_0.1PEG 1 | 68.14 | 0.251 |  |  |  | 7 | Size | amgen_conj_4deg_ovn_0.1PEG 1 | 54.45 | 0.232
17 | Size | amgen_conj_4deg_0.1PEG 2 | 66.02 | 0.264 |  |  |  | 8 | Size | amgen_conj_4deg_ovn_0.1PEG 3 | 54.49 | 0.205
18 | Size | amgen_conj_4deg_0.1PEG 3 | 65.08 | 0.261 |  |  |  | 9 | Size | amgen_conj_4deg_ovn_0.1PEG 3 | 54.49 | 0.205
|  |  | 66.41333 | 0.2586667 | [6 empty] | 54.47667 | 0.214
1 | Zeta | amgen_conj_rt_0.1PEG 1 |  |  | 10.9 | 0.6706 | 0.442 | 16 | Zeta | amgen_conj_rt_ovn_0.1PEG 1 |  |  | 9.6 | 0.5923 | 0.448
2 | Zeta | amgen_conj_rt_0.1PEG 2 |  |  | 12 | 0.7376 | 0.452 | 17 | Zeta | amgen_conj_rt_ovn_0.1PEG 2 |  |  | 10.6 | 0.6509 | 0.482
3 | Zeta | amgen_conj_rt_0.1PEG 3 |  |  | 11.3 | 0.6964 | 0.459 | 18 | Zeta | amgen_conj_rt_ovn_0.1PEG 3 |  |  | 10.3 | 0.6383 | 0.487
[5 empty] | 11.4 | 0.7015333 | 0.451 | [5 empty] | 10.16667 | 0.6271667 | 0.4723333
4 | Size | amgen_conj_rt_0.1PEG 1 | 53.05 | 0.187 |  |  |  | 19 | Size | amgen_conj_rt_ovn_0.1PEG 1 | 71.74 | 0.269
5 | Size | amgen_conj_rt_0.1PEG 2 | 53.63 | 0.185 |  |  |  | 20 | Size | amgen_conj_rt_ovn_0.1PEG 2 | 75.6 | 0.261
6 | Size | amgen_conj_rt_0.1PEG 3 | 53.83 | 0.199 |  |  |  | 21 | Size | amgen_conj_rt_ovn_0.1PEG 3 | 74.41 | 0.276
|  |  | 53.50333 | 0.1903333 | [6 empty] | 73.91667 | 0.2686667
1 Hour
Overnight

## 0.01PEG
Record | Type | Sample Name | Z-Ave | PdI | ZP | Mob | Cond | Record | Type | Sample Name | Z-Ave | PdI | ZP | Mob | Cond
19 | Size | amgen_conj_4deg_0.01PEG 1 | 80.6 | 0.228 |  |  |  | 10 | Size | amgen_conj_4deg_ovn_0.01PEG 1 | 76.65 | 0.283
20 | Size | amgen_conj_4deg_0.01PEG 2 | 62.54 | 0.233 |  |  |  | 11 | Size | amgen_conj_4deg_ovn_0.01PEG 2 | 77.05 | 0.343
21 | Size | amgen_conj_4deg_0.01PEG 3 | 58.29 | 0.212 |  |  |  | 12 | Size | amgen_conj_4deg_ovn_0.01PEG 3 | 78.2 | 0.281
|  |  | 67.14333 | 0.2243333 | [6 empty] | 77.3 | 0.3023333
22 | Zeta | amgen_conj_4deg_0.01PEG 1 |  |  | 8.79 | 0.5424 | 0.458 | 13 | Zeta | amgen_conj_4deg_ovn_0.01PEG 1 |  |  | 9.54 | 0.5886 | 0.452
23 | Zeta | amgen_conj_4deg_0.01PEG 2 |  |  | 9.42 | 0.5813 | 0.47 | 14 | Zeta | amgen_conj_4deg_ovn_0.01PEG 2 |  |  | 10.2 | 0.6315 | 0.471
24 | Zeta | amgen_conj_4deg_0.01PEG 3 |  |  | 10.6 | 0.6545 | 0.478 | 15 | Zeta | amgen_conj_4deg_ovn_0.01PEG 3 |  |  | 9.71 | 0.5992 | 0.476
[5 empty] | 9.603333 | 0.5927333 | 0.4686667 | [5 empty] | 9.816667 | 0.6064333 | 0.4663333
7 | Size | amgen_conj_rt_0.01PEG 1 | 64.43 | 0.232 |  |  |  | 22 | Size | amgen_conj_rt_ovn_0.01PEG 1 | 74.64 | 0.212
8 | Size | amgen_conj_rt_0.01PEG 2 | 60.54 | 0.237 |  |  |  | 23 | Size | amgen_conj_rt_ovn_0.01PEG 2 | 72.25 | 0.199
9 | Size | amgen_conj_rt_0.01PEG 3 | 56.92 | 0.2 |  |  |  | 24 | Size | amgen_conj_rt_ovn_0.01PEG 3 | 71.71 | 0.191
|  |  | 60.63 | 0.223 | [6 empty] | 72.86667 | 0.2006667
10 | Zeta | amgen_conj_rt_0.01PEG 1 |  |  | 10.2 | 0.6265 | 0.446 | 25 | Zeta | amgen_conj_rt_ovn_0.01PEG 1 |  |  | 10.6 | 0.6554 | 0.442
11 | Zeta | amgen_conj_rt_0.01PEG 2 |  |  | 9.82 | 0.6055 | 0.459 | 26 | Zeta | amgen_conj_rt_ovn_0.01PEG 2 |  |  | 10.8 | 0.6637 | 0.453
12 | Zeta | amgen_conj_rt_0.01PEG 3 |  |  | 9.7 | 0.5985 | 0.465 | 27 | Zeta | amgen_conj_rt_ovn_0.01PEG 3 |  |  | 11.4 | 0.7048 | 0.46
[5 empty] | 9.906667 | 0.6101667 | 0.4566667 | [5 empty] | 10.93333 | 0.6746333 | 0.4516667
1 Hour
Overnight