## Sheet1
Record | Type | Sample Name | Z-Ave | PdI | ZP | Mob | Cond
|  |  | d.nm |  | mV | µmcm/Vs | mS/cm
1 | Zeta | amgen_conj_4deg_ovn_0.1PEG 1 |  |  | 10.7 | 0.6594 | 0.443
2 | Zeta | amgen_conj_4deg_ovn_0.1PEG 2 |  |  | 11.2 | 0.6879 | 0.466
3 | Zeta | amgen_conj_4deg_ovn_0.1PEG 3 |  |  | 10.1 | 0.6203 | 0.479
[5 empty] | 10.66667 | 0.6558667 | 0.4626667
7 | Size | amgen_conj_4deg_ovn_0.1PEG 1 | 54.45 | 0.232
8 | Size | amgen_conj_4deg_ovn_0.1PEG 3 | 54.49 | 0.205
9 | Size | amgen_conj_4deg_ovn_0.1PEG 3 | 54.49 | 0.205
|  |  | 54.47667 | 0.214
10 | Size | amgen_conj_4deg_ovn_0.01PEG 1 | 76.65 | 0.283
11 | Size | amgen_conj_4deg_ovn_0.01PEG 2 | 77.05 | 0.343
12 | Size | amgen_conj_4deg_ovn_0.01PEG 3 | 78.2 | 0.281
|  |  | 77.3 | 0.3023333
13 | Zeta | amgen_conj_4deg_ovn_0.01PEG 1 |  |  | 9.54 | 0.5886 | 0.452
14 | Zeta | amgen_conj_4deg_ovn_0.01PEG 2 |  |  | 10.2 | 0.6315 | 0.471
15 | Zeta | amgen_conj_4deg_ovn_0.01PEG 3 |  |  | 9.71 | 0.5992 | 0.476
[5 empty] | 9.816667 | 0.6064333 | 0.4663333
16 | Zeta | amgen_conj_rt_ovn_0.1PEG 1 |  |  | 9.6 | 0.5923 | 0.448
17 | Zeta | amgen_conj_rt_ovn_0.1PEG 2 |  |  | 10.6 | 0.6509 | 0.482
18 | Zeta | amgen_conj_rt_ovn_0.1PEG 3 |  |  | 10.3 | 0.6383 | 0.487
[5 empty] | 10.16667 | 0.6271667 | 0.4723333
19 | Size | amgen_conj_rt_ovn_0.1PEG 1 | 71.74 | 0.269
20 | Size | amgen_conj_rt_ovn_0.1PEG 2 | 75.6 | 0.261
21 | Size | amgen_conj_rt_ovn_0.1PEG 3 | 74.41 | 0.276
|  |  | 73.91667 | 0.2686667
22 | Size | amgen_conj_rt_ovn_0.01PEG 1 | 74.64 | 0.212
23 | Size | amgen_conj_rt_ovn_0.01PEG 2 | 72.25 | 0.199
24 | Size | amgen_conj_rt_ovn_0.01PEG 3 | 71.71 | 0.191
|  |  | 72.86667 | 0.2006667
25 | Zeta | amgen_conj_rt_ovn_0.01PEG 1 |  |  | 10.6 | 0.6554 | 0.442
26 | Zeta | amgen_conj_rt_ovn_0.01PEG 2 |  |  | 10.8 | 0.6637 | 0.453
27 | Zeta | amgen_conj_rt_ovn_0.01PEG 3 |  |  | 11.4 | 0.7048 | 0.46
[5 empty] | 10.93333 | 0.6746333 | 0.4516667